## Tabelle1
Standardmaterial für die Schweisserprüfung
|  |  | Geltungsbereich |  |  | Geltungs-bereich
| Stahl | t/mm | Kehlnaht | Stumpfnaht | Ø/mm
| Blech | 2 | 2-4 | 2-4
|  | 3 | >3 | 3-6
|  | 4 | >3 | 3-8
|  | 5 | >3 | 3-10
|  | 10 | >3 | 3-20
|  | 12 | >3 | >3
| Rohr | 1.5 | 1.5-3 | 1.5-3 | 12.5 | 12.5-25
|  | 2 | 2-4 | 2-4 | 50 | >25
|  | 2.3 | 2.3-4.6 | 2.3-4.6 | 20 | 20-40
|  | 3.2 | >3 | 3-6.4 | 60 | >30
|  | 5 | >3 | 3-10 | 50 | >25
|  | 12.5 | >3 | >3 | 114 | >57
|  |  | Geltungsbereich |  |  | Geltungs-bereich
| CrNi | t/mm | Kehlnaht | Stumpfnaht | Ø/mm
| Blech | 2 | 2-4 | 2-4
|  | 3 | >3 | 3-6
|  | 5 | >3 | 3-10
|  | 12 | >3 | >3
| Rohr | 1 | 1-3 | 1-3 | 8 | 8-16
|  | 1.5 | 1.5-3 | 1.5-3 | 10 | 10-20
|  | 1.5 | 1.5-3 | 1.5-3 | 12.5 | 12.5-25
|  | 1.5 | 1.5-3 | 1.5-3 | 18 | 18-36
|  | 2 | 2-4 | 2-4 | 50 | >25
|  | 3.6 | >3 | 3-7.2 | 50 | >25
|  | 4 | >3 | 3-8 | 50 | >25
|  | 5 | >3 | 3-10 | 50 | >25
|  | 8 | >3 | 3-16 | 50 | >25
|  |  | Geltungsbereich |  |  | Geltungs-bereich
| Alu | t/mm | Kehlnaht | Stumpfnaht | Ø/mm
| Blech | 3 | >3 | 1.5-6
|  | 6 | >3 | 3-12
| Rohr | 3 | >3 | 1.5-6 | 50 | >25
|  | 5 | >3 | 2.5-10 | 50 | >25